## Sheet1
trial_index | R1 | R2 | R3 | W1 | W2 | W3 | D | visual_quality | sigma_advancing_1 | sigma_advancing_2 | sigma_advancing_3 | sigma_retreating_1 | sigma_retreating_2 | sigma_retreating_3
0 | 1700 | 1700 | 1700 | 70 | 70 | 70 | 20 | 1 | 205.5123 | 204.7388 | 207.0563 | 183.7139 | 181.7922 | 184.484
1 | 1462 | 1811 | 1851 | 93 | 63 | 41 | 17 | 1 | 199.0027 | 200.4308 | 198.9573 | 170.864 | 177.4895 | 176.1126
2 | 1821 | 1598 | 1421 | 62 | 74 | 99 | 20 | 1 | 210.1384 | 208.003 | 208.3321 | 180.9673 | 193.6908 | 191.7242
3 | 1894 | 1873 | 1756 | 73 | 98 | 82 | 14 | 1 | 218.6725 | 204.8828 | 213.8041 | 189.6912 | 190.0365 | 190.7477
4 | 1691 | 1519 | 1622 | 51 | 41 | 57 | 29 | 1 | 202.8735 | 204.3048 | 209.8201 | 185.026 | 178.1244 | 183.0329
5 | 1561 | 1943 | 1492 | 42 | 48 | 47 | 12 | 1 | 198.3292 | 196.7619 | 199.9899 | 179.4585 | 181.6053 | 178.5263
6 | 1957 | 1466 | 1959 | 83 | 90 | 92 | 26 | 1 | 218.4666 | 220.6367 | 207.6474 | 193.7407 | 197.1958 | 198.211
7 | 1730 | 1704 | 1664 | 64 | 83 | 75 | 19 | 0 | 206.1824 | 207.0749 | 205.3563 | 181.9098 | 183.2176 | 181.6066
8 | 1489 | 1687 | 1835 | 92 | 57 | 66 | 23 | 1 | 193.4817 | 194.6866 | 194.6132 | 174.6293 | 168.7464 | 175.1174
9 | 1549 | 1920 | 1641 | 78 | 74 | 59 | 11 | 0 | 197.9767 | 201.1137 | 195.4161 | 179.738 | 181.2001 | 176.4119
10 | 1754 | 1491 | 1813 | 47 | 70 | 81 | 27 | 0 | 203.7298 | 204.8647 | 204.6944 | 186.3432 | 184.7965 | 185.9217
11 | 1429 | 1667 | 1704 | 70 | 56 | 86 | 25 | 1 | 197.1967 | 201.1734 | 200.7683 | 172.1527 | 172.7898 | 172.1015
12 | 1454 | 1400 | 1400 | 100 | 40 | 75 | 30 | 1 | 197.7321 | 200.891 | 199.9774 | 176.6788 | 179.3633 | 170.8903
13 | 1456 | 1991 | 2000 | 57 | 40 | 79 | 30 | 1 | 203.2861 | 188.5708 | 200.68 | 174.7824 | 178.5282 | 175.7303
14 | 1456 | 1400 | 2000 | 100 | 92 | 85 | 30 | 1 | 199.8924 | 194.8674 | 193.0853 | 165.7985 | 173.5137 | 178.3163
15 | 1445 | 1578 | 2000 | 61 | 46 | 88 | 10 | 0 | 193.2215 | 194.7045 | 198.6959 | 172.6366 | 175.7857 | 176.6309
16 | 1446 | 2000 | 2000 | 100 | 40 | 99 | 17 | 1 | 195.7564 | 199.4329 | 200.6586 | 177.3347 | 179.6955 | 173.0864
17 | 1429 | 1421 | 1400 | 41 | 40 | 64 | 30 | 1 | 200.3979 | 198.1094 | 195.4742 | 169.9029 | 167.9998 | 173.7396
18 | 1449 | 1400 | 1457 | 100 | 40 | 79 | 10 | 1 | 196.3229 | 194.2296 | 199.6414 | 171.0177 | 180.3829 | 177.1135
19 | 1483 | 1400 | 2000 | 40 | 98 | 69 | 30 | 1 | 197.4227 | 201.515 | 199.7803 | 173.6258 | 177.4967 | 171.1301