## Sheet1
trial_index | R | W | D | S | P | O | visual_quality | sigma_peak | uts
0 | 1700 | 70 | 20 | round | 0.105 | O2 | 1 | 127.7558 | 256.6395
1 | 1462 | 81 | 25 | square | 0.1624702 | O1 | 1 | 212.418 | 228.2468
2 | 1733 | 44 | 18 | round | 0.1027086 | O2 | 0 | 124.2199 | 256.3033
3 | 1997 | 92 | 21 | round | 0.1363138 | O2 | 0 | 172.0349 | 232.9387
4 | 1649 | 63 | 13 | square | 0.05545849 | O1 | 0 | 131.3532 | 252.4994
5 | 1462 | 81 | 25 | square | 0.1624702 | O1 | 1 | 203.2379 | 217.5169
6 | 1687 | 73 | 19 | round | 0.07906434 | O2 | 1 | 137.2658 | 265.3461
7 | 1687 | 73 | 19 | round | 0.1337367 | O2 | 1 | 128.8507 | 257.9574
8 | 1435 | 70 | 14 | round | 0.1049982 | O2 | 1 | 211.1147 | 211.3085
9 | 1718 | 71 | 11 | round | 0.090116 | O2 | 1 | 117.8973 | 259.4862
10 | 1462 | 81 | 25 | square | 0.1624702 | O1 | 0 | 200.8266 | 220.5135
11 | 1669 | 65 | 10 | round | 0.03 | O2 | 1 | 132.4744 | 261.9184
12 | 1746 | 82 | 10 | square | 0.1418945 | O1 | 1 | 121.5587 | 264.5854
13 | 1702 | 79 | 30 | round | 0.03 | O2 | 1 | 141.0674 | 242.027
14 | 1766 | 86 | 10 | square | 0.03 | O1 | 0 | 126.0442 | 254.9106